## Cycle-Tab
Cycle | CapC/mAh | CapD/mAh | SpeCapC/mAh/g | SpeCapD/mAh/g | Efficiency/% | EnergyC/mWh | EnergyD/mWh | Egy-Effi/% | MedVoltC/V | MedVoltD/V | CC-Cap/mAh | CC-Perc/% | PlatCapD/mAh | PlatSpeCapD/mAh/g | PlatPercD/% | PlatTimeD/Sec | CaptnC/F | CaptnD/F | rd/mOhm | rd2/mOhm | SpeEnergyC/Wh/kg | SpeEnergyD/Wh/kg | EndVoltD/V | RetentionD/% | DCIR_C/mOhm | DCIR_D/mOhm | Period_C/Sec | Period_D/Sec
1 | 0.397 | 0.441 | 323.5 | 359.4 | 90.03 | 0.117 | 0.1 | 116.69 | 0.0954 | 0.0727 | 0.397 | 100 | 0 | 0 | 0 | 0 | 0 | 0 | 0 | 0 | 95.4 | 81.8 | 0 | 100.56 | 0 | 0 | 38801 | 43100
2 | 0.396 | 0.402 | 323.1 | 328 | 98.51 | 0.113 | 0.079 | 142.15 | 0.0946 | 0.0677 | 0.396 | 100 | 0 | 0 | 0 | 0 | 0 | 0 | 0 | 0 | 92 | 64.7 | 0 | 100.43 | 0 | 0 | 38751 | 39336
3 | 0.394 | 0.399 | 321.7 | 325.8 | 98.73 | 0.112 | 0.08 | 141.1 | 0.0949 | 0.0672 | 0.394 | 100 | 0 | 0 | 0 | 0 | 0 | 0 | 0 | 0 | 91.7 | 65 | 0 | 100 | 0 | 0 | 38583 | 39078
4 | 0.393 | 0.398 | 320.7 | 324.7 | 98.77 | 0.112 | 0.08 | 140.56 | 0.0952 | 0.0663 | 0.393 | 100 | 0 | 0 | 0 | 0 | 0 | 0 | 0 | 0 | 91.3 | 65 | 0 | 99.69 | 0 | 0 | 38463 | 38942
5 | 0.392 | 0.397 | 319.6 | 323.7 | 98.73 | 0.112 | 0.08 | 140.32 | 0.0952 | 0.0657 | 0.392 | 100 | 0 | 0 | 0 | 0 | 0 | 0 | 0 | 0 | 91 | 64.9 | 0 | 99.36 | 0 | 0 | 38336 | 38829
6 | 0.376 | 0.381 | 306.5 | 310.8 | 98.61 | 0.109 | 0.075 | 144.67 | 0.1017 | 0.0587 | 0.376 | 100 | 0 | 0 | 0 | 0 | 0 | 0 | 0 | 0 | 88.6 | 61.3 | 0 | 95.28 | 0 | 0 | 18381 | 18640
7 | 0.374 | 0.377 | 305.3 | 307.2 | 99.36 | 0.108 | 0.072 | 150 | 0.1018 | 0.0562 | 0.374 | 100 | 0 | 0 | 0 | 0 | 0 | 0 | 0 | 0 | 88.3 | 58.9 | 0 | 94.89 | 0 | 0 | 18306 | 18424
8 | 0.378 | 0.375 | 308.7 | 305.8 | 100.94 | 0.119 | 0.072 | 164.87 | 0.1031 | 0.0556 | 0.378 | 100 | 0 | 0 | 0 | 0 | 0 | 0 | 0 | 0 | 96.7 | 58.6 | 0 | 95.95 | 0 | 0 | 18510 | 18337
9 | 0.38 | 0.376 | 310.2 | 306.6 | 101.15 | 0.117 | 0.073 | 160.25 | 0.1035 | 0.055 | 0.38 | 100 | 0 | 0 | 0 | 0 | 0 | 0 | 0 | 0 | 95.1 | 59.4 | 0 | 96.41 | 0 | 0 | 18599 | 18388
10 | 0.374 | 0.374 | 305.1 | 305.4 | 99.9 | 0.11 | 0.072 | 154.29 | 0.1034 | 0.0544 | 0.374 | 100 | 0 | 0 | 0 | 0 | 0 | 0 | 0 | 0 | 90 | 58.3 | 0 | 94.84 | 0 | 0 | 18296 | 18314
11 | 0.282 | 0.287 | 230.1 | 234.4 | 98.19 | 0.098 | 0.061 | 160.99 | 0.1271 | 0.046 | 0.282 | 100 | 0 | 0 | 0 | 0 | 0 | 0 | 0 | 0 | 80 | 49.7 | 0 | 71.54 | 0 | 0 | 5522 | 5624
12 | 0.273 | 0.274 | 223 | 223.7 | 99.69 | 0.097 | 0.056 | 174.04 | 0.1309 | 0.0419 | 0.273 | 100 | 0 | 0 | 0 | 0 | 0 | 0 | 0 | 0 | 79.1 | 45.4 | 0 | 69.32 | 0 | 0 | 5350 | 5367
13 | 0.27 | 0.271 | 220.1 | 220.7 | 99.74 | 0.097 | 0.055 | 174.92 | 0.1331 | 0.0419 | 0.27 | 100 | 0 | 0 | 0 | 0 | 0 | 0 | 0 | 0 | 78.7 | 45 | 0 | 68.43 | 0 | 0 | 5282 | 5296
14 | 0.269 | 0.269 | 219.1 | 219.7 | 99.73 | 0.096 | 0.055 | 175.15 | 0.1349 | 0.0421 | 0.269 | 100 | 0 | 0 | 0 | 0 | 0 | 0 | 0 | 0 | 78.7 | 44.9 | 0 | 68.12 | 0 | 0 | 5258 | 5272
15 | 0.268 | 0.268 | 218.4 | 218.9 | 99.75 | 0.096 | 0.055 | 174.89 | 0.1351 | 0.0422 | 0.268 | 100 | 0 | 0 | 0 | 0 | 0 | 0 | 0 | 0 | 78.5 | 44.9 | 0 | 67.88 | 0 | 0 | 5239 | 5252
16 | 0.142 | 0.146 | 115.7 | 118.8 | 97.35 | 0.08 | 0.046 | 172.24 | 0.399 | 0.2236 | 0.142 | 100 | 0 | 0 | 0 | 0 | 0 | 0 | 0 | 0 | 65.3 | 37.9 | 0 | 35.96 | 0 | 0 | 1388 | 1426
17 | 0.137 | 0.137 | 111.8 | 112 | 99.82 | 0.079 | 0.044 | 181.97 | 0.4192 | 0.2275 | 0.137 | 100 | 0 | 0 | 0 | 0 | 0 | 0 | 0 | 0 | 64.7 | 35.6 | 0 | 34.76 | 0 | 0 | 1341 | 1344
18 | 0.136 | 0.136 | 110.7 | 110.9 | 99.86 | 0.079 | 0.043 | 182.19 | 0.4237 | 0.2306 | 0.136 | 100 | 0 | 0 | 0 | 0 | 0 | 0 | 0 | 0 | 64.4 | 35.4 | 0 | 34.42 | 0 | 0 | 1328 | 1330
19 | 0.135 | 0.135 | 110.2 | 110.4 | 99.88 | 0.079 | 0.043 | 182.35 | 0.4271 | 0.2321 | 0.135 | 100 | 0 | 0 | 0 | 0 | 0 | 0 | 0 | 0 | 64.4 | 35.3 | 0 | 34.26 | 0 | 0 | 1322 | 1324
20 | 0.135 | 0.135 | 109.7 | 109.9 | 99.87 | 0.079 | 0.043 | 182.18 | 0.4299 | 0.2338 | 0.135 | 100 | 0 | 0 | 0 | 0 | 0 | 0 | 0 | 0 | 64.3 | 35.3 | 0 | 34.1 | 0 | 0 | 1316 | 1318
21 | 0.097 | 0.101 | 79.3 | 82.5 | 96.14 | 0.072 | 0.035 | 202 | 0.6023 | 0.2965 | 0.097 | 100 | 0 | 0 | 0 | 0 | 0 | 0 | 0 | 0 | 58.5 | 28.9 | 0 | 24.64 | 0 | 0 | 475 | 494
22 | 0.096 | 0.097 | 78.6 | 78.8 | 99.84 | 0.072 | 0.034 | 212.06 | 0.6131 | 0.2912 | 0.096 | 100 | 0 | 0 | 0 | 0 | 0 | 0 | 0 | 0 | 58.7 | 27.7 | 0 | 24.45 | 0 | 0 | 471 | 472
23 | 0.096 | 0.096 | 78.2 | 78.3 | 99.87 | 0.072 | 0.034 | 214.06 | 0.6187 | 0.2921 | 0.096 | 100 | 0 | 0 | 0 | 0 | 0 | 0 | 0 | 0 | 58.7 | 27.4 | 0 | 24.31 | 0 | 0 | 469 | 469
24 | 0.096 | 0.096 | 78.1 | 78.2 | 99.92 | 0.072 | 0.033 | 215.64 | 0.6215 | 0.2921 | 0.096 | 100 | 0 | 0 | 0 | 0 | 0 | 0 | 0 | 0 | 58.8 | 27.3 | 0 | 24.28 | 0 | 0 | 468 | 469
25 | 0.096 | 0.096 | 78.1 | 78.2 | 99.92 | 0.072 | 0.033 | 215.92 | 0.6223 | 0.2926 | 0.096 | 100 | 0 | 0 | 0 | 0 | 0 | 0 | 0 | 0 | 58.8 | 27.2 | 0 | 24.27 | 0 | 0 | 468 | 468
26 | 0.069 | 0.074 | 56.3 | 60.6 | 92.82 | 0.065 | 0.023 | 287.33 | 0.804 | 0.237 | 0.069 | 100 | 0 | 0 | 0 | 0 | 0 | 0 | 0 | 0 | 52.8 | 18.4 | 0 | 17.49 | 0 | 0 | 135 | 145
27 | 0.069 | 0.069 | 56.4 | 56.5 | 99.82 | 0.066 | 0.021 | 306.62 | 0.8163 | 0.2361 | 0.069 | 100 | 0 | 0 | 0 | 0 | 0 | 0 | 0 | 0 | 53.5 | 17.4 | 0 | 17.55 | 0 | 0 | 135 | 135
28 | 0.069 | 0.069 | 56 | 56.1 | 99.91 | 0.066 | 0.021 | 314.37 | 0.827 | 0.2358 | 0.069 | 100 | 0 | 0 | 0 | 0 | 0 | 0 | 0 | 0 | 53.6 | 17.1 | 0 | 17.41 | 0 | 0 | 134 | 134
29 | 0.068 | 0.068 | 55.7 | 55.8 | 99.91 | 0.066 | 0.021 | 319.34 | 0.8353 | 0.2362 | 0.068 | 100 | 0 | 0 | 0 | 0 | 0 | 0 | 0 | 0 | 53.7 | 16.8 | 0 | 17.32 | 0 | 0 | 133 | 133
30 | 0.068 | 0.068 | 55.6 | 55.6 | 99.95 | 0.066 | 0.02 | 324.25 | 0.8401 | 0.2364 | 0.068 | 100 | 0 | 0 | 0 | 0 | 0 | 0 | 0 | 0 | 53.8 | 16.6 | 0 | 17.27 | 0 | 0 | 133 | 133
31 | 0.387 | 0.373 | 315.6 | 304.2 | 103.75 | 0.111 | 0.058 | 190.44 | 0.0992 | 0.0597 | 0.387 | 100 | 0 | 0 | 0 | 0 | 0 | 0 | 0 | 0 | 90.2 | 47.4 | 0 | 98.09 | 0 | 0 | 37847 | 36479
32 | 0.389 | 0.393 | 317 | 320.6 | 98.88 | 0.111 | 0.078 | 141.57 | 0.0981 | 0.0625 | 0.389 | 100 | 0 | 0 | 0 | 0 | 0 | 0 | 0 | 0 | 90.2 | 63.7 | 0 | 98.53 | 0 | 0 | 38018 | 38448
33 | 0.389 | 0.392 | 317.3 | 320 | 99.16 | 0.111 | 0.078 | 141.27 | 0.0977 | 0.0628 | 0.389 | 100 | 0 | 0 | 0 | 0 | 0 | 0 | 0 | 0 | 90.2 | 63.8 | 0 | 98.63 | 0 | 0 | 38055 | 38379
34 | 0.389 | 0.392 | 317.1 | 320 | 99.08 | 0.111 | 0.078 | 141.28 | 0.0977 | 0.0628 | 0.389 | 100 | 0 | 0 | 0 | 0 | 0 | 0 | 0 | 0 | 90.2 | 63.8 | 0 | 98.56 | 0 | 0 | 38028 | 38381
35 | 0.388 | 0.393 | 316.7 | 320.3 | 98.87 | 0.111 | 0.078 | 141.17 | 0.0977 | 0.0628 | 0.388 | 100 | 0 | 0 | 0 | 0 | 0 | 0 | 0 | 0 | 90.2 | 63.9 | 0 | 98.46 | 0 | 0 | 37987 | 38421

## Step-Tab
Step | Mode | Period/Sec | Capacity/mAh | SpeCap/mAh/g | Power/mWh | Capacitance/F | SpeEnergy/Wh/kg | MedVolt/V | StartVolt/V | EndVolt/V | StartCurr/mA | EndCurr/mA | AccuCapC/mAh | AccuCapD/mAh
1 | Rest | 619 | 0 | 0 | 0 | 0 | 0 | 0 | 2.3682 | 2.363 | 0 | 0 | 0 | 0
2 | DC-Rate | 43100 | 0.441 | 359.4 | 0.1 | 0.0441 | 81.8 | 0.0727 | 2.263 | 0 | -0.037 | -0.037 | 0 | 0.441
3 | CC-Rate | 38801 | 0.397 | 323.5 | 0.117 | 0.0928 | 95.4 | 0.0954 | 0.0102 | 2.5 | 0.037 | 0.037 | 0.397 | 0
4 | DC-Rate | 39336 | 0.402 | 328 | 0.079 | 0.0277 | 64.7 | 0.0677 | 2.3704 | 0 | -0.037 | -0.037 | 0.397 | 0.402
5 | CC-Rate | 38751 | 0.396 | 323.1 | 0.113 | 0.0856 | 92 | 0.0946 | 0.0115 | 2.5 | 0.037 | 0.037 | 0.396 | 0
6 | DC-Rate | 39078 | 0.399 | 325.8 | 0.08 | 0.0325 | 65 | 0.0672 | 2.3729 | 0 | -0.037 | -0.037 | 0.396 | 0.399
7 | CC-Rate | 38583 | 0.394 | 321.7 | 0.112 | 0.0841 | 91.7 | 0.0949 | 0.0135 | 2.5 | 0.037 | 0.037 | 0.394 | 0
8 | DC-Rate | 38942 | 0.398 | 324.7 | 0.08 | 0.0352 | 65 | 0.0663 | 2.3786 | 0 | -0.037 | -0.037 | 0.394 | 0.398
9 | CC-Rate | 38463 | 0.393 | 320.7 | 0.112 | 0.0834 | 91.3 | 0.0952 | 0.015 | 2.5 | 0.037 | 0.037 | 0.393 | 0
10 | DC-Rate | 38829 | 0.397 | 323.7 | 0.08 | 0.0366 | 64.9 | 0.0657 | 2.3848 | 0 | -0.037 | -0.037 | 0.393 | 0.397
11 | CC-Rate | 38336 | 0.392 | 319.6 | 0.112 | 0.083 | 91 | 0.0952 | 0.016 | 2.5 | 0.037 | 0.037 | 0.392 | 0
12 | DC-Rate | 18640 | 0.381 | 310.8 | 0.075 | 0.0245 | 61.3 | 0.0587 | 2.3338 | 0 | -0.074 | -0.074 | 0.392 | 0.381
13 | CC-Rate | 18381 | 0.376 | 306.5 | 0.109 | 0.0775 | 88.6 | 0.1017 | 0.0318 | 2.5 | 0.074 | 0.074 | 0.376 | 0
14 | DC-Rate | 18424 | 0.377 | 307.2 | 0.072 | 0.0212 | 58.9 | 0.0562 | 2.3076 | 0 | -0.074 | -0.074 | 0.376 | 0.377
15 | CC-Rate | 18306 | 0.374 | 305.3 | 0.108 | 0.077 | 88.3 | 0.1018 | 0.0336 | 2.5 | 0.074 | 0.074 | 0.374 | 0
16 | DC-Rate | 18337 | 0.375 | 305.8 | 0.072 | 0.021 | 58.6 | 0.0556 | 2.3121 | 0 | -0.074 | -0.074 | 0.374 | 0.375
17 | CC-Rate | 18510 | 0.378 | 308.7 | 0.119 | 0.0867 | 96.7 | 0.1031 | 0.0352 | 2.5 | 0.074 | 0.074 | 0.378 | 0
18 | DC-Rate | 18388 | 0.376 | 306.6 | 0.073 | 0.0238 | 59.4 | 0.055 | 2.2999 | 0 | -0.074 | -0.074 | 0.378 | 0.376
19 | CC-Rate | 18599 | 0.38 | 310.2 | 0.117 | 0.083 | 95.1 | 0.1035 | 0.0367 | 2.5 | 0.074 | 0.074 | 0.38 | 0
20 | DC-Rate | 18314 | 0.374 | 305.4 | 0.072 | 0.0215 | 58.3 | 0.0544 | 2.3137 | 0 | -0.074 | -0.074 | 0.38 | 0.374
21 | CC-Rate | 18296 | 0.374 | 305.1 | 0.11 | 0.0829 | 90 | 0.1034 | 0.0372 | 2.5 | 0.074 | 0.074 | 0.374 | 0
22 | DC-Rate | 5624 | 0.287 | 234.4 | 0.061 | 0.0073 | 49.7 | 0.046 | 2.2008 | 0 | -0.184 | -0.184 | 0.374 | 0.287
23 | CC-Rate | 5522 | 0.282 | 230.1 | 0.098 | 0.0675 | 80 | 0.1271 | 0.0876 | 2.5 | 0.184 | 0.184 | 0.282 | 0
24 | DC-Rate | 5367 | 0.274 | 223.7 | 0.056 | 0.0058 | 45.4 | 0.0419 | 2.147 | 0 | -0.184 | -0.184 | 0.282 | 0.274
25 | CC-Rate | 5350 | 0.273 | 223 | 0.097 | 0.0665 | 79.1 | 0.1309 | 0.0905 | 2.5 | 0.184 | 0.184 | 0.273 | 0
26 | DC-Rate | 5296 | 0.271 | 220.7 | 0.055 | 0.0054 | 45 | 0.0419 | 2.158 | 0 | -0.184 | -0.184 | 0.273 | 0.271
27 | CC-Rate | 5282 | 0.27 | 220.1 | 0.097 | 0.0658 | 78.7 | 0.1331 | 0.0915 | 2.5 | 0.184 | 0.184 | 0.27 | 0
28 | DC-Rate | 5272 | 0.269 | 219.7 | 0.055 | 0.0055 | 44.9 | 0.0421 | 2.1447 | 0 | -0.184 | -0.184 | 0.27 | 0.269
29 | CC-Rate | 5258 | 0.269 | 219.1 | 0.096 | 0.065 | 78.7 | 0.1349 | 0.0916 | 2.5 | 0.184 | 0.184 | 0.269 | 0
30 | DC-Rate | 5252 | 0.268 | 218.9 | 0.055 | 0.0057 | 44.9 | 0.0422 | 2.1567 | 0 | -0.184 | -0.184 | 0.269 | 0.268
31 | CC-Rate | 5239 | 0.268 | 218.4 | 0.096 | 0.065 | 78.5 | 0.1351 | 0.0921 | 2.5 | 0.184 | 0.184 | 0.268 | 0
32 | DC-Rate | 1426 | 0.146 | 118.8 | 0.046 | 0.0037 | 37.9 | 0.2236 | 2.0145 | 0 | -0.368 | -0.368 | 0.268 | 0.146
33 | CC-Rate | 1388 | 0.142 | 115.7 | 0.08 | 0.0617 | 65.3 | 0.399 | 0.1583 | 2.5002 | 0.368 | 0.368 | 0.142 | 0
34 | DC-Rate | 1344 | 0.137 | 112 | 0.044 | 0 | 35.6 | 0.2275 | 1.9648 | 0 | -0.368 | -0.368 | 0.142 | 0.137
35 | CC-Rate | 1341 | 0.137 | 111.8 | 0.079 | 0.0609 | 64.7 | 0.4192 | 0.1625 | 2.5 | 0.368 | 0.368 | 0.137 | 0
36 | DC-Rate | 1330 | 0.136 | 110.9 | 0.043 | 0 | 35.4 | 0.2306 | 1.9598 | 0 | -0.368 | -0.368 | 0.137 | 0.136
37 | CC-Rate | 1328 | 0.136 | 110.7 | 0.079 | 0.06 | 64.4 | 0.4237 | 0.1638 | 2.5 | 0.368 | 0.368 | 0.136 | 0
38 | DC-Rate | 1324 | 0.135 | 110.4 | 0.043 | 0 | 35.3 | 0.2321 | 1.9617 | 0 | -0.368 | -0.368 | 0.136 | 0.135
39 | CC-Rate | 1322 | 0.135 | 110.2 | 0.079 | 0.0602 | 64.4 | 0.4271 | 0.1643 | 2.5 | 0.368 | 0.368 | 0.135 | 0
40 | DC-Rate | 1318 | 0.135 | 109.9 | 0.043 | 0 | 35.3 | 0.2338 | 1.9613 | 0 | -0.368 | -0.368 | 0.135 | 0.135
41 | CC-Rate | 1316 | 0.135 | 109.7 | 0.079 | 0.0601 | 64.3 | 0.4299 | 0.1651 | 2.5 | 0.368 | 0.368 | 0.135 | 0
42 | DC-Rate | 494 | 0.101 | 82.5 | 0.035 | 0 | 28.9 | 0.2965 | 1.7412 | 0 | -0.736 | -0.736 | 0.135 | 0.101
43 | CC-Rate | 475 | 0.097 | 79.3 | 0.072 | 0.0602 | 58.5 | 0.6023 | 0.2545 | 2.5003 | 0.736 | 0.736 | 0.097 | 0
44 | DC-Rate | 472 | 0.097 | 78.8 | 0.034 | 0 | 27.7 | 0.2912 | 1.6902 | 0 | -0.736 | -0.736 | 0.097 | 0.097
45 | CC-Rate | 471 | 0.096 | 78.6 | 0.072 | 0.0609 | 58.7 | 0.6131 | 0.2565 | 2.5003 | 0.736 | 0.736 | 0.096 | 0
46 | DC-Rate | 469 | 0.096 | 78.3 | 0.034 | 0 | 27.4 | 0.2921 | 1.658 | 0 | -0.736 | -0.736 | 0.096 | 0.096
47 | CC-Rate | 469 | 0.096 | 78.2 | 0.072 | 0.0612 | 58.7 | 0.6187 | 0.2584 | 2.5002 | 0.736 | 0.736 | 0.096 | 0
48 | DC-Rate | 469 | 0.096 | 78.2 | 0.033 | 0 | 27.3 | 0.2921 | 1.6688 | 0 | -0.736 | -0.736 | 0.096 | 0.096
49 | CC-Rate | 468 | 0.096 | 78.1 | 0.072 | 0.0609 | 58.8 | 0.6215 | 0.2589 | 2.5002 | 0.736 | 0.736 | 0.096 | 0
50 | DC-Rate | 468 | 0.096 | 78.2 | 0.033 | 0 | 27.2 | 0.2926 | 1.6845 | 0 | -0.736 | -0.736 | 0.096 | 0.096
51 | CC-Rate | 468 | 0.096 | 78.1 | 0.072 | 0.061 | 58.8 | 0.6223 | 0.2584 | 2.5003 | 0.736 | 0.736 | 0.096 | 0
52 | DC-Rate | 145 | 0.074 | 60.6 | 0.023 | 0 | 18.4 | 0.237 | 1.2519 | 0 | -1.839 | -1.839 | 0.096 | 0.074
53 | CC-Rate | 135 | 0.069 | 56.3 | 0.065 | 0.0671 | 52.8 | 0.804 | 0.4395 | 2.5005 | 1.839 | 1.839 | 0.069 | 0
54 | DC-Rate | 135 | 0.069 | 56.5 | 0.021 | 0 | 17.4 | 0.2361 | 1.1511 | 0 | -1.839 | -1.839 | 0.069 | 0.069
55 | CC-Rate | 135 | 0.069 | 56.4 | 0.066 | 0.0682 | 53.5 | 0.8163 | 0.4353 | 2.5005 | 1.839 | 1.839 | 0.069 | 0
56 | DC-Rate | 134 | 0.069 | 56.1 | 0.021 | 0 | 17.1 | 0.2358 | 1.1502 | 0 | -1.839 | -1.839 | 0.069 | 0.069
57 | CC-Rate | 134 | 0.069 | 56 | 0.066 | 0.0701 | 53.6 | 0.827 | 0.4385 | 2.5005 | 1.839 | 1.839 | 0.069 | 0
58 | DC-Rate | 133 | 0.068 | 55.8 | 0.021 | 0 | 16.8 | 0.2362 | 1.1438 | 0 | -1.839 | -1.839 | 0.069 | 0.068
59 | CC-Rate | 133 | 0.068 | 55.7 | 0.066 | 0.0712 | 53.7 | 0.8353 | 0.4407 | 2.5005 | 1.839 | 1.839 | 0.068 | 0
60 | DC-Rate | 133 | 0.068 | 55.6 | 0.02 | 0 | 16.6 | 0.2364 | 1.1455 | 0 | -1.839 | -1.839 | 0.068 | 0.068
61 | CC-Rate | 133 | 0.068 | 55.6 | 0.066 | 0.0712 | 53.8 | 0.8401 | 0.4413 | 2.5008 | 1.839 | 1.839 | 0.068 | 0
62 | DC-Rate | 36479 | 0.373 | 304.2 | 0.058 | 0 | 47.4 | 0.0597 | 1.7529 | 0 | -0.037 | -0.037 | 0.068 | 0.373
63 | CC-Rate | 37847 | 0.387 | 315.6 | 0.111 | 0.0803 | 90.2 | 0.0992 | 0.0223 | 2.5 | 0.037 | 0.037 | 0.387 | 0
64 | DC-Rate | 38448 | 0.393 | 320.6 | 0.078 | 0.0392 | 63.7 | 0.0625 | 2.3996 | 0 | -0.037 | -0.037 | 0.387 | 0.393
65 | CC-Rate | 38018 | 0.389 | 317 | 0.111 | 0.0807 | 90.2 | 0.0981 | 0.0222 | 2.5 | 0.037 | 0.037 | 0.389 | 0
66 | DC-Rate | 38379 | 0.392 | 320 | 0.078 | 0.0401 | 63.8 | 0.0628 | 2.4013 | 0 | -0.037 | -0.037 | 0.389 | 0.392
67 | CC-Rate | 38055 | 0.389 | 317.3 | 0.111 | 0.081 | 90.2 | 0.0977 | 0.0217 | 2.5 | 0.037 | 0.037 | 0.389 | 0
68 | DC-Rate | 38381 | 0.392 | 320 | 0.078 | 0.04 | 63.8 | 0.0628 | 2.3986 | 0 | -0.037 | -0.037 | 0.389 | 0.392
69 | CC-Rate | 38028 | 0.389 | 317.1 | 0.111 | 0.0814 | 90.2 | 0.0977 | 0.0219 | 2.5 | 0.037 | 0.037 | 0.389 | 0
70 | DC-Rate | 38421 | 0.393 | 320.3 | 0.078 | 0.0404 | 63.9 | 0.0628 | 2.4039 | 0 | -0.037 | -0.037 | 0.389 | 0.393
71 | CC-Rate | 37987 | 0.388 | 316.7 | 0.111 | 0.0811 | 90.2 | 0.0977 | 0.0222 | 2.5 | 0.037 | 0.037 | 0.388 | 0

## Process-Tab
TestName | Yichen_C-rate
Channel | 034_6
BatteryNo
StartTime | 2023-11-30 10:42
EndTime | 2023-12-12 08:54
StepNo
1 | Rest | Until: StepTime~08:00:00
2 | DC-Rate: 0.1 C | Until: Voltage*<=0V
3 | CC-Rate: 0.1 C | Until: Voltage*>=2.5V
4 | Loop(step 2-4) | Looped 5 Times ?
5 | DC-Rate: 0.2 C | Until: Voltage*<=0V
6 | CC-Rate: 0.2 C | Until: Voltage*>=2.5V
7 | Loop(step 5-7) | Looped 5 Times ?
8 | DC-Rate: 0.5 C | Until: Voltage*<=0V
9 | CC-Rate: 0.5 C | Until: Voltage*>=2.5V
10 | Loop(step 8-10) | Looped 5 Times ?
11 | DC-Rate: 1 C | Until: Voltage*<=0V
12 | CC-Rate: 1 C | Until: Voltage*>=2.5V
13 | Loop(step 11-13) | Looped 5 Times ?
14 | DC-Rate: 2 C | Until: Voltage*<=0V
15 | CC-Rate: 2 C | Until: Voltage*>=2.5V
16 | Loop(step 14-16) | Looped 5 Times ?
17 | DC-Rate: 5 C | Until: Voltage*<=0V
18 | CC-Rate: 5 C | Until: Voltage*>=2.5V
19 | Loop(step 17-19) | Looped 5 Times ?
20 | DC-Rate: 0.1 C | Until: Voltage*<=0V
21 | CC-Rate: 0.1 C | Until: Voltage*>=2.5V
22 | Loop(step 20-22) | Looped 5 Times ?
23 | End