## Cycle-Tab
Cycle | CapC/mAh | CapD/mAh | SpeCapC/mAh/g | SpeCapD/mAh/g | Efficiency/% | EnergyC/mWh | EnergyD/mWh | Egy-Effi/% | MedVoltC/V | MedVoltD/V | CC-Cap/mAh | CC-Perc/% | PlatCapD/mAh | PlatSpeCapD/mAh/g | PlatPercD/% | PlatTimeD/Sec | CaptnC/F | CaptnD/F | rd/mOhm | rd2/mOhm | SpeEnergyC/Wh/kg | SpeEnergyD/Wh/kg | EndVoltD/V | RetentionD/% | DCIR_C/mOhm | DCIR_D/mOhm | Period_C/Sec | Period_D/Sec
1 | 0.385 | 0.434 | 328.4 | 370 | 88.77 | 0.11 | 0.092 | 119.73 | 0.0934 | 0.0632 | 0.385 | 100 | 0 | 0 | 0 | 0 | 0.0899 | 0.0055 | 0 | 0 | 93.7 | 78.2 | 0 | 99.99 | 0 | 0 | 39403 | 44383
2 | 0.387 | 0.393 | 329.6 | 335.2 | 98.34 | 0.105 | 0.07 | 149.99 | 0.0918 | 0.0618 | 0.387 | 100 | 0 | 0 | 0 | 0 | 0.0779 | 0.008 | -1 | -1 | 89.9 | 59.9 | 0 | 100.36 | 0 | 0 | 39544 | 40212
3 | 0.385 | 0.39 | 328.4 | 332.8 | 98.7 | 0.104 | 0.071 | 146.67 | 0.0918 | 0.0611 | 0.385 | 100 | 0 | 0 | 0 | 0 | 0.0736 | 0.0128 | -1 | -1 | 88.4 | 60.3 | 0 | 100 | 0 | 0 | 39402 | 39919
4 | 0.384 | 0.388 | 327.4 | 331.2 | 98.85 | 0.103 | 0.071 | 146.03 | 0.0922 | 0.0598 | 0.384 | 100 | 0 | 0 | 0 | 0 | 0.0723 | 0.015 | -1 | -1 | 87.9 | 60.2 | 0 | 99.67 | 0 | 0 | 39275 | 39733
5 | 0.382 | 0.386 | 326 | 329.3 | 98.99 | 0.103 | 0.07 | 146.18 | 0.0927 | 0.0581 | 0.382 | 100 | 0 | 0 | 0 | 0 | 0.072 | 0.0169 | -1 | -1 | 87.5 | 59.9 | 0 | 99.25 | 0 | 0 | 39109 | 39510
6 | 0.361 | 0.366 | 308.2 | 311.9 | 98.81 | 0.099 | 0.065 | 153.56 | 0.1008 | 0.047 | 0.361 | 100 | 0 | 0 | 0 | 0 | 0.0682 | 0.0061 | -1 | -1 | 84.6 | 55.1 | 0 | 93.83 | 0 | 0 | 18487 | 18710
7 | 0.358 | 0.36 | 305.6 | 306.7 | 99.64 | 0.099 | 0.061 | 161.81 | 0.1017 | 0.0419 | 0.358 | 100 | 0 | 0 | 0 | 0 | 0.0648 | 0.0051 | -1 | -1 | 84.5 | 52.2 | 0 | 93.04 | 0 | 0 | 18333 | 18399
8 | 0.362 | 0.357 | 308.9 | 304.4 | 101.47 | 0.105 | 0.06 | 173.05 | 0.1037 | 0.0407 | 0.362 | 100 | 0 | 0 | 0 | 0 | 0.066 | 0.0054 | -1 | -1 | 89.3 | 51.6 | 0 | 94.06 | 0 | 0 | 18532 | 18264
9 | 0.354 | 0.356 | 301.8 | 303.2 | 99.55 | 0.099 | 0.06 | 164.03 | 0.1038 | 0.0403 | 0.354 | 100 | 0 | 0 | 0 | 0 | 0.0672 | 0.0052 | -1 | -1 | 84 | 51.2 | 0 | 91.9 | 0 | 0 | 18109 | 18190
10 | 0.357 | 0.355 | 304.6 | 302.4 | 100.7 | 0.102 | 0.06 | 170.15 | 0.1049 | 0.0403 | 0.357 | 100 | 0 | 0 | 0 | 0 | 0.0677 | 0.0055 | -1 | -1 | 86.9 | 51.1 | 0 | 92.73 | 0 | 0 | 18272 | 18144
11 | 0.226 | 0.231 | 193.1 | 197.2 | 97.93 | 0.084 | 0.049 | 172.74 | 0.1467 | 0.0416 | 0.226 | 100 | 0 | 0 | 0 | 0 | 0.0577 | 0.0026 | -1 | -1 | 71.7 | 41.5 | 0 | 58.79 | 0 | 0 | 4634 | 4732
12 | 0.221 | 0.221 | 188.3 | 188.6 | 99.81 | 0.083 | 0.044 | 188.35 | 0.1527 | 0.0412 | 0.221 | 100 | 0 | 0 | 0 | 0 | 0.0567 | 0.0022 | -1 | -1 | 71.2 | 37.8 | 0 | 57.32 | 0 | 0 | 4518 | 4526
13 | 0.232 | 0.233 | 198 | 198.4 | 99.79 | 0.085 | 0.045 | 190.43 | 0.1439 | 0.0351 | 0.232 | 100 | 0 | 0 | 0 | 0 | 0.0564 | 0.0022 | -1 | -1 | 72.4 | 38 | 0 | 60.29 | 0 | 0 | 4752 | 4762
14 | 0.235 | 0.236 | 200.4 | 200.8 | 99.79 | 0.085 | 0.045 | 190.82 | 0.1441 | 0.0341 | 0.235 | 100 | 0 | 0 | 0 | 0 | 0.0568 | 0.0022 | -1 | -1 | 72.7 | 38.1 | 0 | 61 | 0 | 0 | 4808 | 4818
15 | 0.239 | 0.24 | 204.1 | 204.5 | 99.81 | 0.086 | 0.045 | 191.18 | 0.1413 | 0.0327 | 0.239 | 100 | 0 | 0 | 0 | 0 | 0.056 | 0.0022 | -1 | -1 | 73.1 | 38.3 | 0 | 62.16 | 0 | 0 | 4899 | 4908
16 | 0.114 | 0.118 | 97.5 | 100.6 | 96.94 | 0.069 | 0.037 | 186.71 | 0.465 | 0.2576 | 0.114 | 100 | 0 | 0 | 0 | 0 | 0.0536 | 0 | -1 | -1 | 59.1 | 31.7 | 0 | 29.68 | 0 | 0 | 1169 | 1206
17 | 0.11 | 0.11 | 94 | 94 | 99.95 | 0.069 | 0.035 | 195.31 | 0.4843 | 0.2597 | 0.11 | 100 | 0 | 0 | 0 | 0 | 0.0526 | 0 | -1 | -1 | 58.5 | 29.9 | 0 | 28.61 | 0 | 0 | 1127 | 1127
18 | 0.11 | 0.11 | 93.4 | 93.4 | 99.96 | 0.068 | 0.035 | 195.05 | 0.4878 | 0.2607 | 0.11 | 100 | 0 | 0 | 0 | 0 | 0.0529 | 0 | -1 | -1 | 58.4 | 29.9 | 0 | 28.42 | 0 | 0 | 1120 | 1120
19 | 0.11 | 0.11 | 93.4 | 93.4 | 99.95 | 0.068 | 0.035 | 195.33 | 0.4882 | 0.2607 | 0.11 | 100 | 0 | 0 | 0 | 0 | 0.0529 | 0 | -1 | -1 | 58.3 | 29.9 | 0 | 28.43 | 0 | 0 | 1120 | 1121
20 | 0.109 | 0.109 | 93 | 93 | 99.94 | 0.068 | 0.035 | 195.46 | 0.4913 | 0.2619 | 0.109 | 100 | 0 | 0 | 0 | 0 | 0.0531 | 0 | -1 | -1 | 58.3 | 29.8 | 0 | 28.31 | 0 | 0 | 1115 | 1116
21 | 0.084 | 0.088 | 71.9 | 75.1 | 95.72 | 0.064 | 0.028 | 231.97 | 0.6277 | 0.2656 | 0.084 | 100 | 0 | 0 | 0 | 0 | 0.0546 | 0 | -1 | -1 | 54.6 | 23.5 | 0 | 21.89 | 0 | 0 | 431 | 450
22 | 0.084 | 0.084 | 71.5 | 71.6 | 99.86 | 0.064 | 0.027 | 239.39 | 0.6327 | 0.2606 | 0.084 | 100 | 0 | 0 | 0 | 0 | 0.055 | 0 | -1 | -1 | 54.6 | 22.8 | 0 | 21.76 | 0 | 0 | 428 | 429
23 | 0.084 | 0.084 | 71.2 | 71.3 | 99.93 | 0.064 | 0.027 | 240.73 | 0.6354 | 0.2609 | 0.084 | 100 | 0 | 0 | 0 | 0 | 0.0549 | 0 | -1 | -1 | 54.6 | 22.7 | 0 | 21.69 | 0 | 0 | 427 | 427
24 | 0.083 | 0.083 | 71.1 | 71.2 | 99.92 | 0.064 | 0.027 | 240.45 | 0.6375 | 0.2615 | 0.083 | 100 | 0 | 0 | 0 | 0 | 0.055 | 0 | -1 | -1 | 54.6 | 22.7 | 0 | 21.65 | 0 | 0 | 426 | 427
25 | 0.083 | 0.084 | 71.1 | 71.2 | 99.94 | 0.064 | 0.027 | 241.74 | 0.6382 | 0.2623 | 0.083 | 100 | 0 | 0 | 0 | 0 | 0.0558 | 0 | -1 | -1 | 54.7 | 22.6 | 0 | 21.66 | 0 | 0 | 426 | 427
26 | 0.057 | 0.062 | 48.2 | 52.8 | 91.33 | 0.057 | 0.016 | 363.38 | 0.8868 | 0.1953 | 0.057 | 100 | 0 | 0 | 0 | 0 | 0.0663 | 0 | -1 | -1 | 49 | 13.5 | 0 | 14.68 | 0 | 0 | 115 | 126
27 | 0.058 | 0.058 | 49.6 | 49.7 | 99.95 | 0.058 | 0.014 | 406.22 | 0.8738 | 0.1758 | 0.058 | 100 | 0 | 0 | 0 | 0 | 0.0651 | 0 | -1 | -1 | 49.8 | 12.3 | 0 | 15.11 | 0 | 0 | 119 | 119
28 | 0.058 | 0.058 | 49.5 | 49.5 | 99.9 | 0.059 | 0.014 | 403.95 | 0.8796 | 0.1783 | 0.058 | 100 | 0 | 0 | 0 | 0 | 0.0655 | 0 | -1 | -1 | 49.9 | 12.3 | 0 | 15.06 | 0 | 0 | 118 | 118
29 | 0.058 | 0.058 | 49.3 | 49.3 | 99.97 | 0.059 | 0.014 | 410.56 | 0.8858 | 0.1792 | 0.058 | 100 | 0 | 0 | 0 | 0 | 0.0673 | 0 | -1 | -1 | 50 | 12.2 | 0 | 15 | 0 | 0 | 118 | 118
30 | 0.058 | 0.058 | 49.2 | 49.2 | 100 | 0.059 | 0.014 | 414.41 | 0.8877 | 0.1799 | 0.058 | 100 | 0 | 0 | 0 | 0 | 0.067 | 0 | -1 | -1 | 50 | 12.1 | 0 | 14.97 | 0 | 0 | 118 | 118
31 | 0.379 | 0.362 | 322.9 | 308.3 | 104.73 | 0.101 | 0.05 | 201.21 | 0.097 | 0.0527 | 0.379 | 100 | 0 | 0 | 0 | 0 | 0.0699 | 0 | -1 | -1 | 86.4 | 42.9 | 0 | 98.32 | 0 | 0 | 38740 | 36999
32 | 0.381 | 0.383 | 324.8 | 326.3 | 99.53 | 0.101 | 0.069 | 145.37 | 0.0969 | 0.0564 | 0.381 | 100 | 0 | 0 | 0 | 0 | 0.0691 | 0.0203 | -1 | -1 | 85.8 | 59 | 0 | 98.9 | 0 | 0 | 38972 | 39151
33 | 0.382 | 0.385 | 325.4 | 328 | 99.2 | 0.1 | 0.07 | 143.05 | 0.0955 | 0.0578 | 0.382 | 100 | 0 | 0 | 0 | 0 | 0.0684 | 0.0208 | -1 | -1 | 85.3 | 59.6 | 0 | 99.06 | 0 | 0 | 39033 | 39358
34 | 0.381 | 0.384 | 325 | 327.6 | 99.23 | 0.1 | 0.07 | 142.37 | 0.095 | 0.058 | 0.381 | 100 | 0 | 0 | 0 | 0 | 0.0682 | 0.0213 | -1 | -1 | 85 | 59.7 | 0 | 98.96 | 0 | 0 | 38982 | 39296
35 | 0.381 | 0.383 | 324.5 | 326.7 | 99.3 | 0.1 | 0.07 | 142.76 | 0.0953 | 0.0577 | 0.381 | 100 | 0 | 0 | 0 | 0 | 0.0686 | 0.0215 | -1 | -1 | 84.9 | 59.5 | 0 | 98.79 | 0 | 0 | 38928 | 39198

## Step-Tab
Cycle 1 | [14 empty] | Cycle 2 | [14 empty] | Cycle 3 | [14 empty] | Cycle 4 | [14 empty] | Cycle 5 | [14 empty] | Cycle 6 | [14 empty] | Cycle 7 | [14 empty] | Cycle 8 | [14 empty] | Cycle 9 | [14 empty] | Cycle 10 | [14 empty] | Cycle 11 | [14 empty] | Cycle 12 | [14 empty] | Cycle 13 | [14 empty] | Cycle 14 | [14 empty] | Cycle 15 | [14 empty] | Cycle 16 | [14 empty] | Cycle 17 | [14 empty] | Cycle 18 | [14 empty] | Cycle 19 | [14 empty] | Cycle 20 | [14 empty] | Cycle 21 | [14 empty] | Cycle 22 | [14 empty] | Cycle 23 | [14 empty] | Cycle 24 | [14 empty] | Cycle 25 | [14 empty] | Cycle 26 | [14 empty] | Cycle 27 | [14 empty] | Cycle 28 | [14 empty] | Cycle 29 | [14 empty] | Cycle 30 | [14 empty] | Cycle 31 | [14 empty] | Cycle 32 | [14 empty] | Cycle 33 | [14 empty] | Cycle 34 | [14 empty] | Cycle 35
Step | Mode | Period/Sec | Capacity/mAh | SpeCap/mAh/g | Power/mWh | Capacitance/F | SpeEnergy/Wh/kg | MedVolt/V | StartVolt/V | EndVolt/V | StartCurr/mA | EndCurr/mA | AccuCapC/mAh | AccuCapD/mAh | Step | Mode | Period/Sec | Capacity/mAh | SpeCap/mAh/g | Power/mWh | Capacitance/F | SpeEnergy/Wh/kg | MedVolt/V | StartVolt/V | EndVolt/V | StartCurr/mA | EndCurr/mA | AccuCapC/mAh | AccuCapD/mAh | Step | Mode | Period/Sec | Capacity/mAh | SpeCap/mAh/g | Power/mWh | Capacitance/F | SpeEnergy/Wh/kg | MedVolt/V | StartVolt/V | EndVolt/V | StartCurr/mA | EndCurr/mA | AccuCapC/mAh | AccuCapD/mAh | Step | Mode | Period/Sec | Capacity/mAh | SpeCap/mAh/g | Power/mWh | Capacitance/F | SpeEnergy/Wh/kg | MedVolt/V | StartVolt/V | EndVolt/V | StartCurr/mA | EndCurr/mA | AccuCapC/mAh | AccuCapD/mAh | Step | Mode | Period/Sec | Capacity/mAh | SpeCap/mAh/g | Power/mWh | Capacitance/F | SpeEnergy/Wh/kg | MedVolt/V | StartVolt/V | EndVolt/V | StartCurr/mA | EndCurr/mA | AccuCapC/mAh | AccuCapD/mAh | Step | Mode | Period/Sec | Capacity/mAh | SpeCap/mAh/g | Power/mWh | Capacitance/F | SpeEnergy/Wh/kg | MedVolt/V | StartVolt/V | EndVolt/V | StartCurr/mA | EndCurr/mA | AccuCapC/mAh | AccuCapD/mAh | Step | Mode | Period/Sec | Capacity/mAh | SpeCap/mAh/g | Power/mWh | Capacitance/F | SpeEnergy/Wh/kg | MedVolt/V | StartVolt/V | EndVolt/V | StartCurr/mA | EndCurr/mA | AccuCapC/mAh | AccuCapD/mAh | Step | Mode | Period/Sec | Capacity/mAh | SpeCap/mAh/g | Power/mWh | Capacitance/F | SpeEnergy/Wh/kg | MedVolt/V | StartVolt/V | EndVolt/V | StartCurr/mA | EndCurr/mA | AccuCapC/mAh | AccuCapD/mAh | Step | Mode | Period/Sec | Capacity/mAh | SpeCap/mAh/g | Power/mWh | Capacitance/F | SpeEnergy/Wh/kg | MedVolt/V | StartVolt/V | EndVolt/V | StartCurr/mA | EndCurr/mA | AccuCapC/mAh | AccuCapD/mAh | Step | Mode | Period/Sec | Capacity/mAh | SpeCap/mAh/g | Power/mWh | Capacitance/F | SpeEnergy/Wh/kg | MedVolt/V | StartVolt/V | EndVolt/V | StartCurr/mA | EndCurr/mA | AccuCapC/mAh | AccuCapD/mAh | Step | Mode | Period/Sec | Capacity/mAh | SpeCap/mAh/g | Power/mWh | Capacitance/F | SpeEnergy/Wh/kg | MedVolt/V | StartVolt/V | EndVolt/V | StartCurr/mA | EndCurr/mA | AccuCapC/mAh | AccuCapD/mAh | Step | Mode | Period/Sec | Capacity/mAh | SpeCap/mAh/g | Power/mWh | Capacitance/F | SpeEnergy/Wh/kg | MedVolt/V | StartVolt/V | EndVolt/V | StartCurr/mA | EndCurr/mA | AccuCapC/mAh | AccuCapD/mAh | Step | Mode | Period/Sec | Capacity/mAh | SpeCap/mAh/g | Power/mWh | Capacitance/F | SpeEnergy/Wh/kg | MedVolt/V | StartVolt/V | EndVolt/V | StartCurr/mA | EndCurr/mA | AccuCapC/mAh | AccuCapD/mAh | Step | Mode | Period/Sec | Capacity/mAh | SpeCap/mAh/g | Power/mWh | Capacitance/F | SpeEnergy/Wh/kg | MedVolt/V | StartVolt/V | EndVolt/V | StartCurr/mA | EndCurr/mA | AccuCapC/mAh | AccuCapD/mAh | Step | Mode | Period/Sec | Capacity/mAh | SpeCap/mAh/g | Power/mWh | Capacitance/F | SpeEnergy/Wh/kg | MedVolt/V | StartVolt/V | EndVolt/V | StartCurr/mA | EndCurr/mA | AccuCapC/mAh | AccuCapD/mAh | Step | Mode | Period/Sec | Capacity/mAh | SpeCap/mAh/g | Power/mWh | Capacitance/F | SpeEnergy/Wh/kg | MedVolt/V | StartVolt/V | EndVolt/V | StartCurr/mA | EndCurr/mA | AccuCapC/mAh | AccuCapD/mAh | Step | Mode | Period/Sec | Capacity/mAh | SpeCap/mAh/g | Power/mWh | Capacitance/F | SpeEnergy/Wh/kg | MedVolt/V | StartVolt/V | EndVolt/V | StartCurr/mA | EndCurr/mA | AccuCapC/mAh | AccuCapD/mAh | Step | Mode | Period/Sec | Capacity/mAh | SpeCap/mAh/g | Power/mWh | Capacitance/F | SpeEnergy/Wh/kg | MedVolt/V | StartVolt/V | EndVolt/V | StartCurr/mA | EndCurr/mA | AccuCapC/mAh | AccuCapD/mAh | Step | Mode | Period/Sec | Capacity/mAh | SpeCap/mAh/g | Power/mWh | Capacitance/F | SpeEnergy/Wh/kg | MedVolt/V | StartVolt/V | EndVolt/V | StartCurr/mA | EndCurr/mA | AccuCapC/mAh | AccuCapD/mAh | Step | Mode | Period/Sec | Capacity/mAh | SpeCap/mAh/g | Power/mWh | Capacitance/F | SpeEnergy/Wh/kg | MedVolt/V | StartVolt/V | EndVolt/V | StartCurr/mA | EndCurr/mA | AccuCapC/mAh | AccuCapD/mAh | Step | Mode | Period/Sec | Capacity/mAh | SpeCap/mAh/g | Power/mWh | Capacitance/F | SpeEnergy/Wh/kg | MedVolt/V | StartVolt/V | EndVolt/V | StartCurr/mA | EndCurr/mA | AccuCapC/mAh | AccuCapD/mAh | Step | Mode | Period/Sec | Capacity/mAh | SpeCap/mAh/g | Power/mWh | Capacitance/F | SpeEnergy/Wh/kg | MedVolt/V | StartVolt/V | EndVolt/V | StartCurr/mA | EndCurr/mA | AccuCapC/mAh | AccuCapD/mAh | Step | Mode | Period/Sec | Capacity/mAh | SpeCap/mAh/g | Power/mWh | Capacitance/F | SpeEnergy/Wh/kg | MedVolt/V | StartVolt/V | EndVolt/V | StartCurr/mA | EndCurr/mA | AccuCapC/mAh | AccuCapD/mAh | Step | Mode | Period/Sec | Capacity/mAh | SpeCap/mAh/g | Power/mWh | Capacitance/F | SpeEnergy/Wh/kg | MedVolt/V | StartVolt/V | EndVolt/V | StartCurr/mA | EndCurr/mA | AccuCapC/mAh | AccuCapD/mAh | Step | Mode | Period/Sec | Capacity/mAh | SpeCap/mAh/g | Power/mWh | Capacitance/F | SpeEnergy/Wh/kg | MedVolt/V | StartVolt/V | EndVolt/V | StartCurr/mA | EndCurr/mA | AccuCapC/mAh | AccuCapD/mAh | Step | Mode | Period/Sec | Capacity/mAh | SpeCap/mAh/g | Power/mWh | Capacitance/F | SpeEnergy/Wh/kg | MedVolt/V | StartVolt/V | EndVolt/V | StartCurr/mA | EndCurr/mA | AccuCapC/mAh | AccuCapD/mAh | Step | Mode | Period/Sec | Capacity/mAh | SpeCap/mAh/g | Power/mWh | Capacitance/F | SpeEnergy/Wh/kg | MedVolt/V | StartVolt/V | EndVolt/V | StartCurr/mA | EndCurr/mA | AccuCapC/mAh | AccuCapD/mAh | Step | Mode | Period/Sec | Capacity/mAh | SpeCap/mAh/g | Power/mWh | Capacitance/F | SpeEnergy/Wh/kg | MedVolt/V | StartVolt/V | EndVolt/V | StartCurr/mA | EndCurr/mA | AccuCapC/mAh | AccuCapD/mAh | Step | Mode | Period/Sec | Capacity/mAh | SpeCap/mAh/g | Power/mWh | Capacitance/F | SpeEnergy/Wh/kg | MedVolt/V | StartVolt/V | EndVolt/V | StartCurr/mA | EndCurr/mA | AccuCapC/mAh | AccuCapD/mAh | Step | Mode | Period/Sec | Capacity/mAh | SpeCap/mAh/g | Power/mWh | Capacitance/F | SpeEnergy/Wh/kg | MedVolt/V | StartVolt/V | EndVolt/V | StartCurr/mA | EndCurr/mA | AccuCapC/mAh | AccuCapD/mAh | Step | Mode | Period/Sec | Capacity/mAh | SpeCap/mAh/g | Power/mWh | Capacitance/F | SpeEnergy/Wh/kg | MedVolt/V | StartVolt/V | EndVolt/V | StartCurr/mA | EndCurr/mA | AccuCapC/mAh | AccuCapD/mAh | Step | Mode | Period/Sec | Capacity/mAh | SpeCap/mAh/g | Power/mWh | Capacitance/F | SpeEnergy/Wh/kg | MedVolt/V | StartVolt/V | EndVolt/V | StartCurr/mA | EndCurr/mA | AccuCapC/mAh | AccuCapD/mAh | Step | Mode | Period/Sec | Capacity/mAh | SpeCap/mAh/g | Power/mWh | Capacitance/F | SpeEnergy/Wh/kg | MedVolt/V | StartVolt/V | EndVolt/V | StartCurr/mA | EndCurr/mA | AccuCapC/mAh | AccuCapD/mAh | Step | Mode | Period/Sec | Capacity/mAh | SpeCap/mAh/g | Power/mWh | Capacitance/F | SpeEnergy/Wh/kg | MedVolt/V | StartVolt/V | EndVolt/V | StartCurr/mA | EndCurr/mA | AccuCapC/mAh | AccuCapD/mAh | Step | Mode | Period/Sec | Capacity/mAh | SpeCap/mAh/g | Power/mWh | Capacitance/F | SpeEnergy/Wh/kg | MedVolt/V | StartVolt/V | EndVolt/V | StartCurr/mA | EndCurr/mA | AccuCapC/mAh | AccuCapD/mAh
1 | Rest | 28800 | 0 | 0 | 0 | 0 | 0 | 0 | 2.6164 | 2.8148 | 0 | 0 | 0 | 0 | 4 | DC-Rate | 40212 | 0.393 | 335.2 | 0.07 | 0.008 | 59.9 | 0.0618 | 2.3301 | 0 | -0.035 | -0.035 | 0.385 | 0.393 | 6 | DC-Rate | 39919 | 0.39 | 332.8 | 0.071 | 0.0128 | 60.3 | 0.0611 | 2.3411 | 0 | -0.035 | -0.035 | 0.387 | 0.39 | 8 | DC-Rate | 39733 | 0.388 | 331.2 | 0.071 | 0.015 | 60.2 | 0.0598 | 2.3503 | 0 | -0.035 | -0.035 | 0.385 | 0.388 | 10 | DC-Rate | 39510 | 0.386 | 329.3 | 0.07 | 0.0169 | 59.9 | 0.0581 | 2.3565 | 0 | -0.035 | -0.035 | 0.384 | 0.386 | 12 | DC-Rate | 18710 | 0.366 | 311.9 | 0.065 | 0.0061 | 55.1 | 0.047 | 2.2881 | 0 | -0.07 | -0.07 | 0.382 | 0.366 | 14 | DC-Rate | 18399 | 0.36 | 306.7 | 0.061 | 0.0051 | 52.2 | 0.0419 | 2.2667 | 0 | -0.07 | -0.07 | 0.361 | 0.36 | 16 | DC-Rate | 18264 | 0.357 | 304.4 | 0.06 | 0.0054 | 51.6 | 0.0407 | 2.2698 | 0 | -0.07 | -0.07 | 0.358 | 0.357 | 18 | DC-Rate | 18190 | 0.356 | 303.2 | 0.06 | 0.0052 | 51.2 | 0.0403 | 2.2703 | 0 | -0.07 | -0.07 | 0.362 | 0.356 | 20 | DC-Rate | 18144 | 0.355 | 302.4 | 0.06 | 0.0055 | 51.1 | 0.0403 | 2.2786 | 0 | -0.07 | -0.07 | 0.354 | 0.355 | 22 | DC-Rate | 4732 | 0.231 | 197.2 | 0.049 | 0.0026 | 41.5 | 0.0416 | 2.1382 | 0 | -0.176 | -0.176 | 0.357 | 0.231 | 24 | DC-Rate | 4526 | 0.221 | 188.6 | 0.044 | 0.0022 | 37.8 | 0.0412 | 2.0833 | 0 | -0.176 | -0.176 | 0.226 | 0.221 | 26 | DC-Rate | 4762 | 0.233 | 198.4 | 0.045 | 0.0022 | 38 | 0.0351 | 2.0912 | 0 | -0.176 | -0.176 | 0.221 | 0.233 | 28 | DC-Rate | 4818 | 0.236 | 200.8 | 0.045 | 0.0022 | 38.1 | 0.0341 | 2.0891 | 0 | -0.176 | -0.176 | 0.232 | 0.236 | 30 | DC-Rate | 4908 | 0.24 | 204.5 | 0.045 | 0.0022 | 38.3 | 0.0327 | 2.0928 | 0 | -0.176 | -0.176 | 0.235 | 0.24 | 32 | DC-Rate | 1206 | 0.118 | 100.6 | 0.037 | 0 | 31.7 | 0.2576 | 1.922 | 0 | -0.352 | -0.352 | 0.239 | 0.118 | 34 | DC-Rate | 1127 | 0.11 | 94 | 0.035 | 0 | 29.9 | 0.2597 | 1.861 | 0 | -0.352 | -0.352 | 0.114 | 0.11 | 36 | DC-Rate | 1120 | 0.11 | 93.4 | 0.035 | 0 | 29.9 | 0.2607 | 1.8637 | 0 | -0.352 | -0.352 | 0.11 | 0.11 | 38 | DC-Rate | 1121 | 0.11 | 93.4 | 0.035 | 0 | 29.9 | 0.2607 | 1.8631 | 0 | -0.352 | -0.352 | 0.11 | 0.11 | 40 | DC-Rate | 1116 | 0.109 | 93 | 0.035 | 0 | 29.8 | 0.2619 | 1.869 | 0 | -0.352 | -0.352 | 0.11 | 0.109 | 42 | DC-Rate | 450 | 0.088 | 75.1 | 0.028 | 0 | 23.5 | 0.2656 | 1.6189 | 0 | -0.704 | -0.704 | 0.109 | 0.088 | 44 | DC-Rate | 429 | 0.084 | 71.6 | 0.027 | 0 | 22.8 | 0.2606 | 1.5478 | 0 | -0.704 | -0.704 | 0.084 | 0.084 | 46 | DC-Rate | 427 | 0.084 | 71.3 | 0.027 | 0 | 22.7 | 0.2609 | 1.5476 | 0 | -0.704 | -0.704 | 0.084 | 0.084 | 48 | DC-Rate | 427 | 0.083 | 71.2 | 0.027 | 0 | 22.7 | 0.2615 | 1.5529 | 0 | -0.704 | -0.704 | 0.084 | 0.083 | 50 | DC-Rate | 427 | 0.084 | 71.2 | 0.027 | 0 | 22.6 | 0.2623 | 1.5419 | 0 | -0.704 | -0.704 | 0.083 | 0.084 | 52 | DC-Rate | 126 | 0.062 | 52.8 | 0.016 | 0 | 13.5 | 0.1953 | 1.0503 | 0 | -1.76 | -1.76 | 0.083 | 0.062 | 54 | DC-Rate | 119 | 0.058 | 49.7 | 0.014 | 0 | 12.3 | 0.1758 | 0.9662 | 0 | -1.76 | -1.76 | 0.057 | 0.058 | 56 | DC-Rate | 118 | 0.058 | 49.5 | 0.014 | 0 | 12.3 | 0.1783 | 0.9682 | 0 | -1.76 | -1.76 | 0.058 | 0.058 | 58 | DC-Rate | 118 | 0.058 | 49.3 | 0.014 | 0 | 12.2 | 0.1792 | 0.9521 | 0 | -1.76 | -1.759 | 0.058 | 0.058 | 60 | DC-Rate | 118 | 0.058 | 49.2 | 0.014 | 0 | 12.1 | 0.1799 | 0.9532 | 0 | -1.76 | -1.759 | 0.058 | 0.058 | 62 | DC-Rate | 36999 | 0.362 | 308.3 | 0.05 | 0 | 42.9 | 0.0527 | 1.622 | 0 | -0.035 | -0.035 | 0.058 | 0.362 | 64 | DC-Rate | 39151 | 0.383 | 326.3 | 0.069 | 0.0203 | 59 | 0.0564 | 2.3828 | 0 | -0.035 | -0.035 | 0.379 | 0.383 | 66 | DC-Rate | 39358 | 0.385 | 328 | 0.07 | 0.0208 | 59.6 | 0.0578 | 2.3837 | 0 | -0.035 | -0.035 | 0.381 | 0.385 | 68 | DC-Rate | 39296 | 0.384 | 327.6 | 0.07 | 0.0213 | 59.7 | 0.058 | 2.3853 | 0 | -0.035 | -0.035 | 0.382 | 0.384 | 70 | DC-Rate | 39198 | 0.383 | 326.7 | 0.07 | 0.0215 | 59.5 | 0.0577 | 2.385 | 0 | -0.035 | -0.035 | 0.381 | 0.383
2 | DC-Rate | 44383 | 0.434 | 370 | 0.092 | 0.0055 | 78.2 | 0.0632 | 2.571 | 0 | -0.035 | -0.035 | 0 | 0.434 | 5 | CC-Rate | 39544 | 0.387 | 329.6 | 0.105 | 0.0779 | 89.9 | 0.0918 | 0.0149 | 2.5 | 0.035 | 0.035 | 0.387 | 0 | 7 | CC-Rate | 39402 | 0.385 | 328.4 | 0.104 | 0.0736 | 88.4 | 0.0918 | 0.0174 | 2.5 | 0.035 | 0.035 | 0.385 | 0 | 9 | CC-Rate | 39275 | 0.384 | 327.4 | 0.103 | 0.0723 | 87.9 | 0.0922 | 0.0194 | 2.5 | 0.035 | 0.035 | 0.384 | 0 | 11 | CC-Rate | 39109 | 0.382 | 326 | 0.103 | 0.072 | 87.5 | 0.0927 | 0.0217 | 2.5 | 0.035 | 0.035 | 0.382 | 0 | 13 | CC-Rate | 18487 | 0.361 | 308.2 | 0.099 | 0.0682 | 84.6 | 0.1008 | 0.0432 | 2.5 | 0.07 | 0.07 | 0.361 | 0 | 15 | CC-Rate | 18333 | 0.358 | 305.6 | 0.099 | 0.0648 | 84.5 | 0.1017 | 0.0465 | 2.5 | 0.07 | 0.07 | 0.358 | 0 | 17 | CC-Rate | 18532 | 0.362 | 308.9 | 0.105 | 0.066 | 89.3 | 0.1037 | 0.0487 | 2.5 | 0.07 | 0.07 | 0.362 | 0 | 19 | CC-Rate | 18109 | 0.354 | 301.8 | 0.099 | 0.0672 | 84 | 0.1038 | 0.0501 | 2.5 | 0.07 | 0.07 | 0.354 | 0 | 21 | CC-Rate | 18272 | 0.357 | 304.6 | 0.102 | 0.0677 | 86.9 | 0.1049 | 0.0508 | 2.5 | 0.07 | 0.07 | 0.357 | 0 | 23 | CC-Rate | 4634 | 0.226 | 193.1 | 0.084 | 0.0577 | 71.7 | 0.1467 | 0.1088 | 2.5 | 0.176 | 0.176 | 0.226 | 0 | 25 | CC-Rate | 4518 | 0.221 | 188.3 | 0.083 | 0.0567 | 71.2 | 0.1527 | 0.1094 | 2.5 | 0.176 | 0.176 | 0.221 | 0 | 27 | CC-Rate | 4752 | 0.232 | 198 | 0.085 | 0.0564 | 72.4 | 0.1439 | 0.1051 | 2.5 | 0.176 | 0.176 | 0.232 | 0 | 29 | CC-Rate | 4808 | 0.235 | 200.4 | 0.085 | 0.0568 | 72.7 | 0.1441 | 0.104 | 2.5 | 0.176 | 0.176 | 0.235 | 0 | 31 | CC-Rate | 4899 | 0.239 | 204.1 | 0.086 | 0.056 | 73.1 | 0.1413 | 0.1026 | 2.5 | 0.176 | 0.176 | 0.239 | 0 | 33 | CC-Rate | 1169 | 0.114 | 97.5 | 0.069 | 0.0536 | 59.1 | 0.465 | 0.182 | 2.5 | 0.352 | 0.352 | 0.114 | 0 | 35 | CC-Rate | 1127 | 0.11 | 94 | 0.069 | 0.0526 | 58.5 | 0.4843 | 0.191 | 2.5002 | 0.352 | 0.352 | 0.11 | 0 | 37 | CC-Rate | 1120 | 0.11 | 93.4 | 0.068 | 0.0529 | 58.4 | 0.4878 | 0.1925 | 2.5 | 0.352 | 0.352 | 0.11 | 0 | 39 | CC-Rate | 1120 | 0.11 | 93.4 | 0.068 | 0.0529 | 58.3 | 0.4882 | 0.1928 | 2.5 | 0.352 | 0.352 | 0.11 | 0 | 41 | CC-Rate | 1115 | 0.109 | 93 | 0.068 | 0.0531 | 58.3 | 0.4913 | 0.1936 | 2.5 | 0.352 | 0.352 | 0.109 | 0 | 43 | CC-Rate | 431 | 0.084 | 71.9 | 0.064 | 0.0546 | 54.6 | 0.6277 | 0.29 | 2.5002 | 0.704 | 0.704 | 0.084 | 0 | 45 | CC-Rate | 428 | 0.084 | 71.5 | 0.064 | 0.055 | 54.6 | 0.6327 | 0.2928 | 2.5 | 0.704 | 0.704 | 0.084 | 0 | 47 | CC-Rate | 427 | 0.084 | 71.2 | 0.064 | 0.0549 | 54.6 | 0.6354 | 0.2947 | 2.5003 | 0.704 | 0.704 | 0.084 | 0 | 49 | CC-Rate | 426 | 0.083 | 71.1 | 0.064 | 0.055 | 54.6 | 0.6375 | 0.2956 | 2.5002 | 0.704 | 0.704 | 0.083 | 0 | 51 | CC-Rate | 426 | 0.083 | 71.1 | 0.064 | 0.0558 | 54.7 | 0.6382 | 0.2953 | 2.5002 | 0.704 | 0.704 | 0.083 | 0 | 53 | CC-Rate | 115 | 0.057 | 48.2 | 0.057 | 0.0663 | 49 | 0.8868 | 0.5396 | 2.5003 | 1.759 | 1.759 | 0.057 | 0 | 55 | CC-Rate | 119 | 0.058 | 49.6 | 0.058 | 0.0651 | 49.8 | 0.8738 | 0.5162 | 2.5006 | 1.76 | 1.76 | 0.058 | 0 | 57 | CC-Rate | 118 | 0.058 | 49.5 | 0.059 | 0.0655 | 49.9 | 0.8796 | 0.5173 | 2.5 | 1.759 | 1.759 | 0.058 | 0 | 59 | CC-Rate | 118 | 0.058 | 49.3 | 0.059 | 0.0673 | 50 | 0.8858 | 0.5188 | 2.5002 | 1.76 | 1.76 | 0.058 | 0 | 61 | CC-Rate | 118 | 0.058 | 49.2 | 0.059 | 0.067 | 50 | 0.8877 | 0.5215 | 2.5006 | 1.76 | 1.76 | 0.058 | 0 | 63 | CC-Rate | 38740 | 0.379 | 322.9 | 0.101 | 0.0699 | 86.4 | 0.097 | 0.0276 | 2.5 | 0.035 | 0.035 | 0.379 | 0 | 65 | CC-Rate | 38972 | 0.381 | 324.8 | 0.101 | 0.0691 | 85.8 | 0.0969 | 0.025 | 2.5 | 0.035 | 0.035 | 0.381 | 0 | 67 | CC-Rate | 39033 | 0.382 | 325.4 | 0.1 | 0.0684 | 85.3 | 0.0955 | 0.0236 | 2.5 | 0.035 | 0.035 | 0.382 | 0 | 69 | CC-Rate | 38982 | 0.381 | 325 | 0.1 | 0.0682 | 85 | 0.095 | 0.0231 | 2.5 | 0.035 | 0.035 | 0.381 | 0 | 71 | CC-Rate | 38928 | 0.381 | 324.5 | 0.1 | 0.0686 | 84.9 | 0.0953 | 0.0242 | 2.5 | 0.035 | 0.035 | 0.381 | 0
3 | CC-Rate | 39403 | 0.385 | 328.4 | 0.11 | 0.0899 | 93.7 | 0.0934 | 0.0146 | 2.5 | 0.035 | 0.035 | 0.385 | 0

## Process-Tab
TestName | Yichen_C-rate
Channel | 031_4
BatteryNo
StartTime | 2023-11-16 15:07
EndTime | 2023-11-28 23:10
StepNo
1 | Rest | Until: StepTime~08:00:00
2 | DC-Rate: 0.1 C | Until: Voltage*<=0V
3 | CC-Rate: 0.1 C | Until: Voltage*>=2.5V
4 | Loop(step 2-4) | Looped 5 Times ?
5 | DC-Rate: 0.2 C | Until: Voltage*<=0V
6 | CC-Rate: 0.2 C | Until: Voltage*>=2.5V
7 | Loop(step 5-7) | Looped 5 Times ?
8 | DC-Rate: 0.5 C | Until: Voltage*<=0V
9 | CC-Rate: 0.5 C | Until: Voltage*>=2.5V
10 | Loop(step 8-10) | Looped 5 Times ?
11 | DC-Rate: 1 C | Until: Voltage*<=0V
12 | CC-Rate: 1 C | Until: Voltage*>=2.5V
13 | Loop(step 11-13) | Looped 5 Times ?
14 | DC-Rate: 2 C | Until: Voltage*<=0V
15 | CC-Rate: 2 C | Until: Voltage*>=2.5V
16 | Loop(step 14-16) | Looped 5 Times ?
17 | DC-Rate: 5 C | Until: Voltage*<=0V
18 | CC-Rate: 5 C | Until: Voltage*>=2.5V
19 | Loop(step 17-19) | Looped 5 Times ?
20 | DC-Rate: 0.1 C | Until: Voltage*<=0V
21 | CC-Rate: 0.1 C | Until: Voltage*>=2.5V
22 | Loop(step 20-22) | Looped 5 Times ?
23 | End